## Sheet1
4 0.602740 0.455446 0.365297 0.455446 | 4
0 0.676953 0.516016 0.157031 0.419531 | 0
5 0.591406 0.355469 0.268750 0.071875 | 5
0 0.674609 0.923438 0.210156 0.153125 | 0 | [5 empty] | 0 | 1 | 2 | 3 | 4 | 5 | 6
6 0.479102 0.649306 0.385547 0.329167 | 6 | 0 | 6 | 232 | 226 | 불량 검출 | 200 | 193 | 182 | 200 | 183 | 187 | 197 | 1342
1 0.384375 0.506597 0.110156 0.204861 | 1 | 1 | 10 | 221 | 211 | 기존 PCB의 미검출 | 15 | 11 | 12 | 11 | 6 | 22 | 13 | 90
1 0.611133 0.497569 0.083203 0.193750 | 1 | 2 | 0 | 204 | 204 |  | 215 | 204 | 194 | 211 | 189 | 209 | 210 | 1432
1 0.485938 0.597569 0.164844 0.229861 | 1 | 3 | 1 | 222 | 221 |  | 7.5% | 5.699% | 6.593% | 5.5% | 3.279% | 11.76% | 6.599%
0 0.768945 0.668056 0.137891 0.302778 | 0 | 4 | 1 | 191 | 190
6 0.871484 0.467708 0.257031 0.368750 | 3 | 5 | 1 | 252 | 251
1 0.315039 0.612847 0.090234 0.172917 | 1 | 6 | 4 | 222 | 218
1 0.525391 0.593750 0.071875 0.137500 | 1 |  | 23 | 1544 | 1521
6 0.381445 0.626736 0.392578 0.374306 | 6
0 0.439453 0.490972 0.360938 0.277778 | 0
6 0.374609 0.610069 0.397656 0.350694 | 6
1 0.686523 0.484028 0.090234 0.216667 | 1
1 0.370312 0.455556 0.076563 0.163889 | 1
1 0.095312 0.406597 0.137500 0.232639 | 1
6 0.387891 0.539236 0.407813 0.388194 | 6
1 0.285156 0.581944 0.102344 0.168056 | 1
0 0.789844 0.625000 0.134375 0.284722 | 0
1 0.800977 0.691319 0.137891 0.350694 | 1
0 0.333789 0.641667 0.199609 0.297222 | 0

## Sheet2
5 0.864844 0.650000 0.068750 0.343750
5 0.476172 0.412500 0.325781 0.087500 |  | 셋팅 | 현재 | 삭제필요 |  | 0 | 1 | 2 | 3 | 4 | 5 | 6
5 0.335938 0.399219 0.107813 0.403125 | 0 | 215 | 226 | 11 | 불량 검출 | 200 | 193 | 182 | 200 | 183 | 187 | 197 | 1342
6 0.626563 0.541406 0.143750 0.253125 | 1 | 204 | 211 | 7 | 기존 PCB의 미검출 | 15 | 11 | 12 | 11 | 6 | 22 | 13 | 90
6 0.633203 0.501953 0.217969 0.133594 | 2 | 194 | 204 | 10 |  | 215 | 204 | 194 | 211 | 189 | 209 | 210 | 1432
6 0.661719 0.523047 0.131250 0.272656 | 3 | 211 | 221 | 10 |  | 7.5% | 5.699% | 6.593% | 5.5% | 3.279% | 11.76% | 6.599%
6 0.576172 0.563281 0.211719 0.143750 | 4 | 189 | 190 | 1
1 0.659766 0.650391 0.114844 0.163281 | 5 | 209 | 251 | 42
1 0.604688 0.689453 0.148438 0.133594 | 6 | 210 | 218 | 8
1 0.571094 0.718359 0.146875 0.163281 |  | 1432 | 1521 | 89
1 0.587109 0.620703 0.166406 0.141406
0 0.475000 0.571094 0.209375 0.100000
0 0.436719 0.670703 0.090625 0.241406
0 0.476562 0.685156 0.212500 0.103125
0 0.561719 0.644141 0.096875 0.236719
5 0.454297 0.400000 0.175781 0.239063
4 0.675391 0.337500 0.389844 0.168750
6 0.494141 0.561719 0.721094 0.418750
4 0.781250 0.901953 0.304688 0.185156
5 0.454297 0.400000 0.175781 0.239063
5 0.657813 0.530469 0.226562 0.193750
5 0.768750 0.598437 0.126562 0.185938
5 0.710938 0.712500 0.204687 0.185938
6 0.627344 0.381641 0.287500 0.317969
6 0.675000 0.408984 0.254688 0.311719
6 0.650391 0.439453 0.285156 0.316406
0 0.087109 0.851172 0.172656 0.092969
6 0.649219 0.493750 0.278125 0.312500
1 0.660937 0.420703 0.300000 0.178906
1 0.834766 0.359766 0.166406 0.319531
1 0.767578 0.758594 0.292969 0.165625
1 0.318750 0.424609 0.182812 0.324219
2 0.461328 0.509375 0.086719 0.295312
2 0.716797 0.376953 0.238281 0.058594
2 0.862500 0.382812 0.048438 0.290625
2 0.649609 0.466406 0.253906 0.053125
2 0.507812 0.837500 0.093750 0.087500
0 0.567187 0.398828 0.432812 0.283594
0 0.690234 0.425781 0.246094 0.515625
0 0.604688 0.412891 0.445312 0.282031
0 0.694531 0.488672 0.253125 0.510156
2 0.716797 0.591797 0.144531 0.208594
2 0.564844 0.470313 0.187500 0.171875
2 0.630469 0.355469 0.171875 0.221875
2 0.552344 0.435156 0.178125 0.171875
5 0.667578 0.318750 0.317969 0.101562
5 0.822266 0.329688 0.072656 0.415625
5 0.630078 0.829688 0.324219 0.109375
5 0.228125 0.454297 0.126562 0.422656
6 0.765234 0.356250 0.139844 0.242188
6 0.716016 0.323437 0.221094 0.134375
6 0.770703 0.377734 0.132031 0.242969
6 0.682031 0.353906 0.212500 0.131250
5 0.468750 0.420312 0.089063 0.235937
5 0.486328 0.676562 0.086719 0.209375
5 0.436719 0.350391 0.171875 0.074219
5 0.642188 0.346484 0.198437 0.075781
0 0.683203 0.523828 0.132031 0.408594
0 0.083594 0.298828 0.165625 0.133594
0 0.592187 0.444922 0.354687 0.158594
0 0.212109 0.440625 0.203906 0.250000
5 0.732422 0.359766 0.069531 0.269531
0 0.493359 0.525391 0.158594 0.424219
0 0.486719 0.094141 0.215625 0.186719
5 0.562500 0.674609 0.246875 0.080469
2 0.656641 0.392578 0.097656 0.102344
6 0.522656 0.053125 0.159375 0.104688
2 0.283594 0.421875 0.112500 0.150000
2 0.348828 0.800781 0.138281 0.125000
2 0.704688 0.770312 0.089063 0.123438
2 0.427344 0.703906 0.184375 0.112500
1 0.368750 0.267969 0.109375 0.131250
6 0.066406 0.426953 0.131250 0.177344
0 0.451953 0.280469 0.092969 0.106250
5 0.628125 0.336328 0.167187 0.196094
5 0.823438 0.484375 0.156250 0.200000
5 0.670703 0.705078 0.205469 0.202344
5 0.375000 0.538672 0.248438 0.228906
0 0.319922 0.726172 0.107031 0.110156
5 0.555469 0.487109 0.084375 0.094531
1 0.773438 0.462891 0.064062 0.211719
1 0.662500 0.577344 0.217188 0.100000
1 0.641797 0.412500 0.113281 0.264062
1 0.608594 0.289844 0.218750 0.128125
5 0.615234 0.527734 0.077344 0.088281
6 0.733594 0.395313 0.153125 0.253125
2 0.466016 0.846875 0.164844 0.100000
6 0.692187 0.361719 0.187500 0.168750
2 0.358594 0.516797 0.087500 0.158594
6 0.762891 0.396484 0.128906 0.242969
6 0.708984 0.324219 0.228906 0.159375
5 0.131641 0.592969 0.183594 0.243750
0 0.194922 0.403516 0.080469 0.105469
5 0.625781 0.428516 0.106250 0.105469
1 0.583594 0.641406 0.115625 0.056250
1 0.728516 0.648047 0.108594 0.096094
5 0.664844 0.465234 0.121875 0.107031
1 0.553516 0.237500 0.077344 0.095312
1 0.697266 0.251172 0.135156 0.053906
5 0.762891 0.387109 0.111719 0.150781
5 0.666016 0.476172 0.147656 0.102344
5 0.694922 0.308203 0.074219 0.135156
5 0.718750 0.524219 0.084375 0.162500
0 0.701172 0.377734 0.211719 0.094531
5 0.389844 0.412500 0.065625 0.139063
0 0.797656 0.414844 0.084375 0.234375
5 0.780078 0.064844 0.082031 0.071875
0 0.685937 0.371484 0.200000 0.092969
0 0.782813 0.387891 0.089063 0.238281
5 0.829688 0.761719 0.123438 0.078125
0 0.807813 0.280859 0.198437 0.099219
5 0.494531 0.310156 0.068750 0.143750
0 0.753516 0.310547 0.089844 0.241406
5 0.628906 0.418750 0.143750 0.123438
5 0.412500 0.241016 0.128125 0.063281
0 0.376563 0.438281 0.107813 0.087500
5 0.808594 0.576562 0.068750 0.203125
5 0.933594 0.344531 0.062500 0.162500
6 0.695312 0.291797 0.185938 0.122656
5 0.560937 0.429688 0.142187 0.120313
5 0.775781 0.578906 0.121875 0.050000
6 0.810937 0.316797 0.135937 0.247656
6 0.768359 0.576562 0.203906 0.115625
5 0.675000 0.292578 0.120313 0.189844
5 0.539453 0.532813 0.063281 0.140625
2 0.813281 0.512109 0.078125 0.194531
2 0.744922 0.273438 0.149219 0.082812
2 0.785937 0.379297 0.085938 0.202344
2 0.739062 0.334375 0.176563 0.079687
1 0.642578 0.330078 0.280469 0.172656
1 0.795703 0.445703 0.138281 0.308594
1 0.497266 0.859766 0.283594 0.157031
1 0.405859 0.367969 0.171094 0.312500
0 0.438672 0.292187 0.200781 0.104688
1 0.730469 0.635938 0.078125 0.070312
5 0.743750 0.371875 0.114062 0.070312
0 0.691797 0.062109 0.074219 0.119531
1 0.434766 0.346484 0.064844 0.086719

## Sheet2 (2)
crop_image_250221_100519 | 5 0.864844 0.650000 0.068750 0.343750 |  | 5 | 5 |  |  | YOLO-N | [8 empty] | YOLO-S
crop_image_250221_102920 | 5 0.476172 0.412500 0.325781 0.087500 |  | 5 | 5 |  |  | Before | [8 empty] | Before
crop_image_250221_102931 | 5 0.335938 0.399219 0.107813 0.403125 |  | 5 | 5 |  |  |  | 부품누락 | 과납 | 브릿지 | 이물질 | 들뜸 | 스크래치 | 오정렬 |  |  | 부품누락 | 과납 | 브릿지 | 이물질 | 들뜸 | 스크래치 | 오정렬
crop_image_250221_103035 | 6 0.626563 0.541406 0.143750 0.253125 |  | 6 | 6 |  |  |  | 0 | 1 | 2 | 3 | 4 | 5 | 6 |  |  | 0 | 1 | 2 | 3 | 4 | 5 | 6
crop_image_250221_103104 | 6 0.633203 0.501953 0.217969 0.133594 |  | 6 | 6 |  |  | 불량 검출 | 193 | 180 | 177 | 192 | 183 | 179 | 192 | 1296 | 불량 검출 | 193 | 178 | 177 | 192 | 183 | 178 | 189 | 1290
crop_image_250221_103137 | 6 0.661719 0.523047 0.131250 0.272656 |  | 6 | 6 |  |  | 기존 PCB의 미검출 | 26 | 22 | 26 | 7 | 10 | 45 | 26 | 162 | 기존 PCB의 미검출 | 26 | 24 | 30 | 7 | 10 | 50 | 29 | 176
crop_image_250221_103158 | 6 0.576172 0.563281 0.211719 0.143750 |  | 6 | 6 |  |  | 소계 | 219 | 202 | 203 | 199 | 193 | 224 | 218 | 1458 | 소계 | 219 | 202 | 207 | 199 | 193 | 228 | 218 | 1466
crop_image_250221_103250 | 1 0.659766 0.650391 0.114844 0.163281 |  | 1 | 1 |  |  |  | 11.87% | 10.89% | 12.81% | 3.518% | 5.181% | 20.09% | 11.93% |  |  | 11.87% | 11.88% | 14.49% | 3.518% | 5.181% | 21.93% | 13.3%
crop_image_250221_103315 | 1 0.604688 0.689453 0.148438 0.133594 |  | 1 | 1
crop_image_250221_103344 | 1 0.571094 0.718359 0.146875 0.163281 |  | 1 | 1 |  |  | After1 | [8 empty] | After1
crop_image_250221_103427 | 1 0.587109 0.620703 0.166406 0.141406 |  | 1 | 1 |  | 실제 구성 |  | 부품누락 | 과납 | 브릿지 | 이물질 | 들뜸 | 스크래치 | 오정렬 |  |  | 부품누락 | 과납 | 브릿지 | 이물질 | 들뜸 | 스크래치 | 오정렬
crop_image_250221_103530 | 0 0.475000 0.571094 0.209375 0.100000 |  | 0 | 0 | 0 | 26 |  | 0 | 1 | 2 | 3 | 4 | 5 | 6 |  |  | 0 | 1 | 2 | 3 | 4 | 5 | 6
crop_image_250221_103600 | 0 0.436719 0.670703 0.090625 0.241406 |  | 0 | 0 | 1 | 23 | 불량 검출 | 210 | 190 | 197 | 192 | 183 | 216 | 208 | 1396 | 불량 검출 | 210 | 190 | 197 | 192 | 183 | 216 | 208 | 1396
crop_image_250221_103627 | 0 0.476562 0.685156 0.212500 0.103125 |  | 0 | 0 | 2 | 20 | 기존 PCB의 미검출 | 9 | 12 | 6 | 7 | 10 | 8 | 10 | 62 | 기존 PCB의 미검출 | 9 | 12 | 10 | 7 | 10 | 12 | 9 | 69
crop_image_250221_103656 | 0 0.561719 0.644141 0.096875 0.236719 |  | 0 | 0 | 3 | 0 | 소계 | 219 | 202 | 203 | 199 | 193 | 224 | 218 | 1458 | 소계 | 219 | 202 | 207 | 199 | 193 | 228 | 217 | 1465
crop_image_250221_104433 | 6 0.471484 0.591406 0.727344 0.443750 |  | 6 | 6 | 4 | 2 |  | 4.11% | 5.941% | 2.956% | 3.518% | 5.181% | 3.571% | 4.587% | -26 |  | 4.11% | 5.941% | 4.831% | 3.518% | 5.181% | 5.263% | 4.147% | -33
crop_image_250221_104504 | 4 0.675391 0.337500 0.389844 0.168750 |  | 4 | 4 | 5 | 44 | AFfter2 | [8 empty] | AFfter2
crop_image_250221_104525 | 6 0.494141 0.561719 0.721094 0.418750 |  | 6 | 6 | 6 | 23 |  | 부품누락 | 과납 | 브릿지 | 이물질 | 들뜸 | 스크래치 | 오정렬 |  |  | 부품누락 | 과납 | 브릿지 | 이물질 | 들뜸 | 스크래치 | 오정렬
crop_image_250221_104632 | 4 0.781250 0.901953 0.304688 0.185156 |  | 4 | 4 |  | 138 |  | 0 | 1 | 2 | 3 | 4 | 5 | 6 |  |  | 0 | 1 | 2 | 3 | 4 | 5 | 6
crop_image_250221_104705 | 5 0.454297 0.400000 0.175781 0.239063 |  | 5 | 5 |  |  | 불량 검출 | 209 | 194 | 188 | 192 | 183 | 215 | 206 | 1387 | 불량 검출 | 209 | 194 | 188 | 183 | 216 | 206 | 206 | 1402
crop_image_250221_104730 | 5 0.657813 0.530469 0.226562 0.193750 |  | 5 | 5 |  |  | 기존 PCB의 미검출 | 10 | 8 | 15 | 7 | 10 | 9 | 12 | 71 | 기존 PCB의 미검출 | 10 | 8 | 19 | 10 | 12 | 12 | 6 | 77
crop_image_250221_104755 | 5 0.768750 0.598437 0.126562 0.185938 |  | 5 | 5 |  |  | 소계 | 219 | 202 | 203 | 199 | 193 | 224 | 218 | 1458 | 소계 | 219 | 202 | 207 | 193 | 228 | 218 | 212 | 1479
crop_image_250221_104816 | 5 0.710938 0.712500 0.204687 0.185938 |  | 5 | 5 |  |  |  | 4.566% | 3.96% | 7.389% | 3.518% | 5.181% | 4.018% | 5.505% |  |  | 4.566% | 3.96% | 9.179% | 5.181% | 5.263% | 5.505% | 2.83%
crop_image_250221_104853 | 6 0.627344 0.381641 0.287500 0.317969 |  | 6 | 6
crop_image_250221_104912 | 6 0.675000 0.408984 0.254688 0.311719 |  | 6 | 6
crop_image_250221_104938 |  |  | 6 | 6 |  |  | YOLO-M | [8 empty] | YOLO-L
|  |  | 0 | 0 |  |  | Before | [8 empty] | Before
crop_image_250221_104957 | 6 0.649219 0.493750 0.278125 0.312500 |  | 6 | 6 |  |  |  | 부품누락 | 과납 | 브릿지 | 이물질 | 들뜸 | 스크래치 | 오정렬 |  |  | 부품누락 | 과납 | 브릿지 | 이물질 | 들뜸 | 스크래치 | 오정렬
crop_image_250221_105033 | 1 0.660937 0.420703 0.300000 0.178906 |  | 1 | 1 |  |  |  | 0 | 1 | 2 | 3 | 4 | 5 | 6 |  |  | 0 | 1 | 2 | 3 | 4 | 5 | 6
crop_image_250221_105049 | 1 0.834766 0.359766 0.166406 0.319531 |  | 1 | 1 |  |  | 불량 검출 | 193 | 178 | 177 | 192 | 183 | 178 | 188 | 1289 | 불량 검출 | 193 | 178 | 177 | 192 | 183 | 178 | 188 | 1289
crop_image_250221_105112 | 1 0.767578 0.758594 0.292969 0.165625 |  | 1 | 1 |  |  | 기존 PCB의 미검출 | 26 | 24 | 30 | 7 | 10 | 50 | 30 | 177 | 기존 PCB의 미검출 | 26 | 24 | 30 | 7 | 10 | 50 | 30 | 177
crop_image_250221_105133 | 1 0.318750 0.424609 0.182812 0.324219 |  | 1 | 1 |  |  | 소계 | 219 | 202 | 207 | 199 | 193 | 228 | 218 | 1466 | 소계 | 219 | 202 | 207 | 199 | 193 | 228 | 218 | 1466
crop_image_250221_105205 | 2 0.461328 0.509375 0.086719 0.295312 |  | 2 | 2 |  |  |  | 11.87% | 11.88% | 14.49% | 3.518% | 5.181% | 21.93% | 13.76% |  |  | 11.87% | 11.88% | 14.49% | 3.518% | 5.181% | 21.93% | 13.76%
crop_image_250221_105238 | 2 0.716797 0.376953 0.238281 0.058594 |  | 2 | 2
crop_image_250221_105259 | 2 0.862500 0.382812 0.048438 0.290625 |  | 2 | 2 |  |  | After1 | [8 empty] | After1
crop_image_250221_105349 |  | 105049 | 2 | 2 |  |  |  | 부품누락 | 과납 | 브릿지 | 이물질 | 들뜸 | 스크래치 | 오정렬 |  |  | 부품누락 | 과납 | 브릿지 | 이물질 | 들뜸 | 스크래치 | 오정렬
|  |  | 2 | 2 |  |  |  | 0 | 1 | 2 | 3 | 4 | 5 | 6 |  |  | 0 | 1 | 2 | 3 | 4 | 5 | 6
crop_image_250221_105415 | 0 0.567187 0.398828 0.432812 0.283594 |  | 0 | 0 |  |  | 불량 검출 | 208 | 186 | 191 | 192 | 183 | 215 | 204 | 1379 | 불량 검출 | 207 | 181 | 191 | 192 | 183 | 216 | 204 | 1374
crop_image_250221_105437 | 0 0.690234 0.425781 0.246094 0.515625 |  | 0 | 0 |  |  | 기존 PCB의 미검출 | 11 | 16 | 14 | 7 | 10 | 13 | 14 | 85 | 기존 PCB의 미검출 | 12 | 21 | 16 | 7 | 10 | 12 | 14 | 92
crop_image_250221_105454 | 0 0.604688 0.412891 0.445312 0.282031 |  | 0 | 0 |  |  | 소계 | 219 | 202 | 205 | 199 | 193 | 228 | 218 | 1464 | 소계 | 219 | 202 | 207 | 199 | 193 | 228 | 218 | 1466
crop_image_250221_105513 | 0 0.694531 0.488672 0.253125 0.510156 |  | 0 | 0 |  |  |  | 5.023% | 7.921% | 6.829% | 3.518% | 5.181% | 5.702% | 6.422% | -32 |  | 5.479% | 10.4% | 7.729% | 3.518% | 5.181% | 5.263% | 6.422%
crop_image_250221_105548 | 2 0.716797 0.591797 0.144531 0.208594 |  | 2 | 2 |  |  | AFfter2 | [8 empty] | AFfter2
crop_image_250221_105610 | 2 0.564844 0.470313 0.187500 0.171875 |  | 2 | 2 |  |  |  | 부품누락 | 과납 | 브릿지 | 이물질 | 들뜸 | 스크래치 | 오정렬 |  |  | 부품누락 | 과납 | 브릿지 | 이물질 | 들뜸 | 스크래치 | 오정렬
crop_image_250221_105630 | 2 0.630469 0.355469 0.171875 0.221875 |  | 2 | 2 |  |  |  | 0 | 1 | 2 | 3 | 4 | 5 | 6 |  |  | 0 | 1 | 2 | 3 | 4 | 5 | 6
crop_image_250221_105652 | 2 0.552344 0.435156 0.178125 0.171875 |  | 2 | 2 |  |  | 불량 검출 | 201 | 187 | 179 | 192 | 183 | 206 | 204 | 1352 | 불량 검출 | 205 | 183 | 179 | 192 | 183 | 199 | 205 | 1346
crop_image_250221_105730 | 5 0.667578 0.318750 0.317969 0.101562 |  | 5 | 5 |  |  | 기존 PCB의 미검출 | 18 | 15 | 27 | 7 | 10 | 23 | 14 | 114 | 기존 PCB의 미검출 | 14 | 19 | 28 | 7 | 10 | 29 | 13 | 120
crop_image_250221_105801 | 5 0.822266 0.329688 0.072656 0.415625 |  | 5 | 5 |  |  | 소계 | 219 | 202 | 206 | 199 | 193 | 229 | 218 | 1466 | 소계 | 219 | 202 | 207 | 199 | 193 | 228 | 218 | 1466
crop_image_250221_105823 | 5 0.630078 0.829688 0.324219 0.109375 |  | 5 | 5 |  |  |  | 8.219% | 7.426% | 13.11% | 3.518% | 5.181% | 10.04% | 6.422% |  |  | 6.393% | 9.406% | 13.53% | 3.518% | 5.181% | 12.72% | 5.963%
crop_image_250221_105846 | 5 0.228125 0.454297 0.126562 0.422656 |  | 5 | 5
crop_image_250221_105919 | 6 0.765234 0.356250 0.139844 0.242188 |  | 6 | 6
crop_image_250221_105940 | 6 0.716016 0.323437 0.221094 0.134375 |  | 6 | 6 |  |  | YOLO-X | [8 empty] | RT-DETR
crop_image_250221_110001 | 6 0.770703 0.377734 0.132031 0.242969 |  | 6 | 6 |  |  | Before | [8 empty] | Before
crop_image_250221_110023 | 6 0.682031 0.353906 0.212500 0.131250 |  | 6 | 6 |  |  |  | 부품누락 | 과납 | 브릿지 | 이물질 | 들뜸 | 스크래치 | 오정렬 |  |  | 부품누락 | 과납 | 브릿지 | 이물질 | 들뜸 | 스크래치 | 오정렬
crop_image_250221_110117 |  | 105823 | 5 | 5 |  |  |  | 0 | 1 | 2 | 3 | 4 | 5 | 6 |  |  | 0 | 1 | 2 | 3 | 4 | 5 | 6
|  |  | 5 | 5 |  |  | 불량 검출 | 193 | 178 | 177 | 192 | 183 | 178 | 188 | 1289 | 불량 검출 | 193 | 180 | 177 | 192 | 183 | 179 | 192 | 1296
crop_image_250221_110143 |  | 105846 | 5 | 5 |  |  | 기존 PCB의 미검출 | 26 | 24 | 30 | 7 | 10 | 50 | 30 | 177 | 기존 PCB의 미검출 | 26 | 22 | 30 | 7 | 10 | 49 | 26 | 170
|  |  | 5 | 5 |  |  | 소계 | 219 | 202 | 207 | 199 | 193 | 228 | 218 | 1466 | 소계 | 219 | 202 | 207 | 199 | 193 | 228 | 218 | 1466
|  |  | 0 | 0 |  |  |  | 11.87% | 11.88% | 14.49% | 3.518% | 5.181% | 21.93% | 13.76% |  |  | 11.87% | 10.89% | 14.49% | 3.518% | 5.181% | 21.49% | 11.93%
|  |  | 0 | 0
crop_image_250221_110205 |  | 105919 | 0 | 0 |  |  | After1 | [8 empty] | After1
|  |  | 5 | 5 |  |  |  | 부품누락 | 과납 | 브릿지 | 이물질 | 들뜸 | 스크래치 | 오정렬 |  |  | 부품누락 | 과납 | 브릿지 | 이물질 | 들뜸 | 스크래치 | 오정렬
|  |  | 5 | 5 |  |  |  | 0 | 1 | 2 | 3 | 4 | 5 | 6 |  |  | 0 | 1 | 2 | 3 | 4 | 5 | 6
crop_image_250221_110224 |  | 105940 | 0 | 0 |  |  | 불량 검출 | 198 | 178 | 178 | 192 | 183 | 187 | 203 | 1319 | 불량 검출 | 210 | 190 | 197 | 192 | 183 | 216 | 208 | 1396
|  |  | 0 | 0 |  |  | 기존 PCB의 미검출 | 21 | 24 | 29 | 7 | 10 | 41 | 15 | 147 | 기존 PCB의 미검출 | 9 | 12 | 10 | 7 | 10 | 12 | 9 | 69
|  |  | 5 | 5 |  |  | 소계 | 219 | 202 | 207 | 199 | 193 | 228 | 218 | 1466 | 소계 | 219 | 202 | 207 | 199 | 193 | 228 | 217 | 1465
crop_image_250221_110258 |  | 110001 | 2 | 2 |  |  |  | 9.589% | 11.88% | 14.01% | 3.518% | 5.181% | 17.98% | 6.881% | -34 |  | 4.11% | 5.941% | 4.831% | 3.518% | 5.181% | 5.263% | 4.147% | -33
|  |  | 6 | 6 |  |  | AFfter2 | [8 empty] | AFfter2
|  |  | 2 | 2 |  |  |  | 부품누락 | 과납 | 브릿지 | 이물질 | 들뜸 | 스크래치 | 오정렬 |  |  | 부품누락 | 과납 | 브릿지 | 이물질 | 들뜸 | 스크래치 | 오정렬
crop_image_250221_110341 |  | 110023 | 2 | 2 |  |  |  | 0 | 1 | 2 | 3 | 4 | 5 | 6 |  |  | 0 | 1 | 2 | 3 | 4 | 5 | 6
|  |  | 2 | 2 |  |  | 불량 검출 | 200 | 183 | 181 | 192 | 183 | 189 | 201 | 1329 | 불량 검출 | 209 | 194 | 188 | 183 | 216 | 206 | 206 | 1402
crop_image_250221_110400 |  | 110117 | 2 | 2 |  |  | 기존 PCB의 미검출 | 19 | 19 | 26 | 7 | 10 | 39 | 17 | 137 | 기존 PCB의 미검출 | 10 | 8 | 19 | 10 | 12 | 12 | 6 | 77
|  |  | 1 | 1 |  |  | 소계 | 219 | 202 | 207 | 199 | 193 | 228 | 218 | 1466 | 소계 | 219 | 202 | 207 | 193 | 228 | 218 | 212 | 1479
|  |  | 6 | 6 |  |  |  | 8.676% | 9.406% | 12.56% | 3.518% | 5.181% | 17.11% | 7.798% |  |  | 4.566% | 3.96% | 9.179% | 5.181% | 5.263% | 5.505% | 2.83%
crop_image_250221_110432 |  | 110143 | 0 | 0
|  |  | 5 | 5
crop_image_250221_110455 | 5 0.823438 0.484375 0.156250 0.200000 |  | 5 | 5
crop_image_250221_110514 | 5 0.670703 0.705078 0.205469 0.202344 |  | 5 | 5
crop_image_250221_110536 |  | 110258 | 5 | 5
|  |  | 0 | 0
crop_image_250221_110610 |  | 110341 | 5 | 5
|  |  | 1 | 1
crop_image_250221_110628 | 1 0.662500 0.577344 0.217188 0.100000 |  | 1 | 1
crop_image_250221_110650 | 1 0.641797 0.412500 0.113281 0.264062 |  | 1 | 1
crop_image_250221_110712 |  | 110455 | 1 | 1
|  |  | 5 | 5
crop_image_250221_110806 | 6 | 110514 | 6 | 6
| 2 |  | 2 | 2
crop_image_250221_110833 | 6 | 110536 | 6 | 6
| 2 |  | 2 | 2
crop_image_250221_110859 | 6 0.762891 0.396484 0.128906 0.242969 |  | 6 | 6
crop_image_250221_110925 |  |  | 6 | 6
|  |  | 5 | 5
|  |  | 0 | 0
crop_image_250221_111104 |  | 110628 | 5 | 5
|  |  | 1 | 1
|  |  | 1 | 1
crop_image_250221_111139 |  | 110650 | 5 | 5
|  |  | 1 | 1
|  |  | 1 | 1
crop_image_250221_111207 | 5 0.762891 0.387109 0.111719 0.150781 |  | 5 | 5
crop_image_250221_111238 | 5 0.666016 0.476172 0.147656 0.102344 |  | 5 | 5
crop_image_250221_111302 | 5 0.694922 0.308203 0.074219 0.135156 |  | 5 | 5
crop_image_250221_111348 | 5 0.718750 0.524219 0.084375 0.162500 |  | 5 | 5
crop_image_250221_111509 | 0 0.782813 0.387891 0.089063 0.238281 |  | 0 | 0
| 5 0.829688 0.761719 0.123438 0.078125 |  | 5 | 5
crop_image_250221_111536 | 0 0.807813 0.280859 0.198437 0.099219 |  | 0 | 0
| 5 0.494531 0.310156 0.068750 0.143750 |  | 5 | 5
crop_image_250221_111643 | 0 0.753516 0.310547 0.089844 0.241406 |  | 0 | 0
crop_image_250221_111742 | 0 0.782813 0.387891 0.089063 0.238281 |  | 0 | 0
| 5 0.829688 0.761719 0.123438 0.078125 |  | 5 | 5
crop_image_250221_111804 | 0 0.807813 0.280859 0.198437 0.099219 |  | 0 | 0
| 5 0.494531 0.310156 0.068750 0.143750 |  | 5 | 5
crop_image_250221_111824 | 0 0.753516 0.310547 0.089844 0.241406 |  | 0 | 0
crop_image_250221_111858 |  |  | 5 | 5
|  |  | 5 | 5
|  |  | 0 | 0
crop_image_250221_111919 |  |  | 5 | 5
|  |  | 5 | 5
|  |  | 6 | 6
crop_image_250221_111944 |  |  | 5 | 5
|  |  | 5 | 5
|  |  | 6 | 6
crop_image_250221_112005 |  |  | 6 | 6
|  |  | 5 | 5
|  |  | 5 | 5
crop_image_250221_112047 | 2 0.813281 0.512109 0.078125 0.194531 |  | 2 | 2
crop_image_250221_112108 | 2 0.744922 0.273438 0.149219 0.082812 |  | 2 | 2
crop_image_250221_112141 | 2 0.785937 0.379297 0.085938 0.202344 |  | 2 | 2
crop_image_250221_112159 | 2 0.739062 0.334375 0.176563 0.079687 |  | 2 | 2
crop_image_250221_112259 | 1 0.642578 0.330078 0.280469 0.172656 |  | 1 | 1
crop_image_250221_112319 | 1 0.795703 0.445703 0.138281 0.308594 |  | 1 | 1
crop_image_250221_112343 | 1 0.497266 0.859766 0.283594 0.157031 |  | 1 | 1
crop_image_250221_112404 | 1 0.405859 0.367969 0.171094 0.312500 |  | 1 | 1
crop_image_250221_112610 | 0 0.438672 0.292187 0.200781 0.104688 |  | 0 | 0
| 1 0.730469 0.635938 0.078125 0.070312 |  | 1 | 1
crop_image_250221_112636 |  |  | 5 | 5
|  |  | 0 | 0
|  |  | 1 | 1
3_0 | 2 0.489583 0.533796 0.023958 0.178704
5 0.566146 0.287500 0.021875 0.084259
2 0.354427 0.445370 0.043229 0.064815
3_1 | 2 0.499219 0.442130 0.107813 0.039815
5 0.686979 0.550926 0.101042 0.046296
5 0.963802 0.859259 0.043229 0.088889
2 0.572917 0.234722 0.038542 0.078704

## Sheet4
crop_0_0_202410241905 | 3
crop_0_0_202410241916 | 5
crop_1_0_202410241737 | 1
crop_1_0_202410241846
crop_1_0_202410241905
crop_2_0_202410241825